## Spec condition check list
Prerequisites for Casting components | The requireiment is accomplished Yes /No? | if reply is NO,
|  | Explain reason why it cannot accomplish? | What is required to achieve precondition/ drawing spec?
1. Adjustment of Raw Material Balance
Based on feedback from balance results after JATCO processing completion, adjust the raw material balance by modifying the Die within the raw material contour range. Any aluminium unbalanced raw material parts exceeding the balance correction amount at processing completion shall be counted as defective material, and replacements shall be supplied free of charge. Accept requests for lot-out and free replacements as required by JATCO.
2) Internal Porosity Drawing Specification Guarantee and 100% Inspection
Assumes BRP provides internal porosity specification guarantees and performs 100% CT SCAN inspection. (Must possess equipment capable of CT scanning the entire production quantity.)
If initial N300 CT inspection passes → Proceed to 50% sampling CT inspection → Then 20% sampling CT inspection.
If any NG occurs during the process, perform 100% CT inspection and restart.
3) Surface Nest Countermeasures
Production capability must be ensured for the following surface machining allowance on the sheave face: nominal 0.31mm ± 0.26-0.1.
JATCO Confidential C